## base de donnees (a jour)
x | Friogel Neo -13 | Friogel Neo -18 | Friogel Neo -23 | Friogel Neo -29 | Friogel Neo -34 | Neutragel Neo -13 | Neutragel Neo -16 | Neutragel Neo -18 | Neutragel Neo -20 | Neutragel Neo -27 | Neutragel Neo -32 | Neutragel Neo -39 | Solufluid | Greenway Neo -13 | Greenway Neo -18 | Greenway Neo -20 | Greenway Neo N -25 | Greenway Neo N -35 | Greenway Neo N -39 | Greenway Neo N | Greenway Neo Solar N -25 | Greenway Neo Solar N -30 | Thermera -10 | Thermera -15 | Thermera -20 | Thermera -30 | Thermera -35 | Thermera -40
Water demineralised | 69.61152 | 63.43886 | 58.69066 | 52.99282 | 49.19426 | 72.549584 | 67.647724 | 65.3928684 | 62.745864 | 56.863632 | 51.961772 | 46.07954 | 57.2639338 | 69.60918 | 61.68114 | 60.3598 | 54.545904 | 45.362591 | 43.446648 | 33.933 | 54.53292 | 49.97296 | 68.988 | 63 | 58.5 | 52 | 49.2 | 47
1,3-propanediol | [13 empty] | 29.89195 | 37.68985 | 38.9895 | 44.70796 | 53.7405275 | 55.62502 | 64.9825 | 44.6831 | 49.16434
MEG technique | [5 empty] | 26.25476 | 30.94311 | 33.099751 | 35.63146 | 41.25748 | 45.94583 | 51.57185
MPG | 28.27136 | 34.01398 | 38.43138 | 43.73226 | 47.26618 | [7 empty] | 39.7617984
DKP (dipotassium phosphate) | [13 empty] | 0.414 | 0.522 | 0.54 | 0.6192 | 0.7443 | 0.7704 | 0.9 | 0.6188557 | 0.6809203
Benzoate de sodium | [13 empty] | 0.0598 | 0.0754 | 0.078 | 0.08944 | 0.10751 | 0.11128 | 0.13 | 0.08939026 | 0.09835515
Sodium Metasilicate Pentahydrate | [13 empty] | 0.00598 | 0.00754 | 0.0078 | 0.008944 | 0.010751 | 0.011128 | 0.013 | 0.008939026 | 0.009835515
Food Yellow 4 | [13 empty] | 0.000552 | 0.000696 | 0.00072 | 0.0008256 | 0.0009924 | 0.0010272 | 0.0012 | 0.0008251409 | 0.0009078937
Food Blue 2 | [13 empty] | 0.000138 | 0.000174 | 0.00018 | 0.0002064 | 0.0002481 | 0.0002568 | 0.0003 | 0.0002062852 | 0.0002269734
Benzoate de denatonium in MPG | [20 empty] | 0.03825868 | 0.04219012 | 0.012 | 0.015 | 0.016 | 0.019 | 0.02 | 0.022
Benzoate de denatonium in MEG | [5 empty] | 0.007784 | 0.009174 | 0.0098134 | 0.010564 | 0.012232 | 0.013622 | 0.01529
Acide Sebacique | 0.96 | 1.155 | 1.305 | 1.485 | 1.605 | 0.48958 | 0.577005 | 0.6172205 | 0.66443 | 0.76934 | 0.856765 | 0.961675 | 1.34865
Lessive de potasse 50% | 1.06464 | 1.280895 | 1.447245 | 1.646865 | 1.779945 | [7 empty] | 1.49565285
Tolytriazol granulé | 0.0512 | 0.0616 | 0.0696 | 0.0792 | 0.0856 | 0.041244 | 0.048609 | 0.0519969 | 0.055974 | 0.064812 | 0.072177 | 0.081015 | 0.0719232
Anti M.Foam BAN 136B | 0.00128 | 0.00154 | 0.00174 | 0.00198 | 0.00214 | 0.00084 | 0.00099 | 0.001059 | 0.00114 | 0.00132 | 0.00147 | 0.00165 | 0.0017982
CONSPERSE 164 | [13 empty] | 0.0184 | 0.0232 | 0.024 | 0.02752 | 0.03308 | 0.03424 | 0.04 | 0.0275047 | 0.03026312
Belclene 400 | 0.008 | 0.009625 | 0.010875 | 0.012375 | 0.013375 | [7 empty] | 0.01123875
Mel colorant rouge alimentaire | 0.032 | 0.0385 | 0.0435 | 0.0495 | 0.0535
Soude 30,5% | [5 empty] | 0.625268 | 0.736923 | 0.7882843 | 0.848578 | 0.982564 | 1.094219 | 1.228205
Mel MPG/Rouge 96/4 | [5 empty] | 0.03094 | 0.036465 | 0.0390065 | 0.04199 | 0.04862 | 0.054145 | 0.060775 | 0.045
Mel Colorant jaune alimentaire
THERMOCON B | [22 empty] | 1 | 1 | 1 | 1 | 1 | 1
NUTRISTIM | [22 empty] | 30 | 35.985 | 40.484 | 46.981 | 49.78 | 51.978
thermal_conductivity a1 | 1.968402e-08 | 1.929552e-08 | 2.185315e-08 | 2.36014e-08 | 2.45955e-08 | 2.758353e-08 | 2.991453e-08 | 3.108003e-08 | 3.263403e-08 | 4.079254e-08 | 3.651904e-08 | 3.483553e-08 | 2.182224e-08 | 3.409831e-09 | 3.889197e-09 | 4.104337e-09 | 4.078851e-09 | 3.788995e-09 | 3.265713e-09 | 2.492698e-09 | -7.398399e-09 | -7.386432e-09 | 9.357848e-23 | 2.614644e-22 | 2.488096e-22 | 3.377294e-22 | 2.018764e-23 | 3.895865e-22
thermal_conductivity a2 | -2.477522e-06 | -1.768232e-06 | -1.788212e-06 | -1.748252e-06 | -1.737748e-06 | -4.020979e-06 | -3.636364e-06 | -3.316683e-06 | -3.346653e-06 | -3.771229e-06 | -2.927073e-06 | -2.542458e-06 | -1.607338e-06 | -5.575769e-06 | -5.27371e-06 | -4.967793e-06 | -4.664026e-06 | -4.352936e-06 | -4.042647e-06 | -3.726851e-06 | -2.149524e-06 | -1.859252e-06 | 3.472419e-20 | 3.858244e-21 | -1.929122e-20 | -3.086595e-20 | 2.893683e-20 | -2.893683e-20
thermal_conductivity a3 | 0.0005077219 | 0.0002502183 | 0.0001082542 | -5.715534e-05 | -0.0002083279 | 0.0005479409 | 0.0003277778 | 0.00019889 | 0.0001231102 | -4.858475e-05 | -0.0002136419 | -0.0003522848 | -2.81443e-05 | 0.001317186 | 0.001136834 | 0.0009718566 | 0.0008224752 | 0.000687515 | 0.0005673452 | 0.0004611973 | 0.0009716843 | 0.0008885955 | 0.0004 | 0.0004 | 0.0004 | 0.0003 | 0.0003 | 0.0003
thermal_conductivity b | 0.4511615 | 0.4304822 | 0.4171184 | 0.4007478 | 0.3857786 | 0.4919091 | 0.4758252 | 0.4662198 | 0.4603347 | 0.445954 | 0.4321598 | 0.4198358 | 0.4041223 | 0.443063 | 0.4183048 | 0.3947609 | 0.3723972 | 0.3512093 | 0.331164 | 0.3122441 | 0.4124263 | 0.3974616 | 0.443 | 0.4078 | 0.3903 | 0.3639 | 0.3551 | 0.342
density a1 | 1.424501e-05 | 1.696452e-05 | 1.456876e-05 | 1.486014e-05 | 1.096942e-05 | 1.916602e-05 | 1.398601e-05 | 1.424501e-05 | 1.048951e-05 | 1.359751e-05 | 3.108003e-06 | 1.463351e-05 | 1.482294e-08 | -4.64852e-06 | -5.834114e-06 | -6.850423e-06 | -7.697447e-06 | -8.375187e-06 | -8.883642e-06 | -1.79661e-05 | -8.062228e-06 | -8.301088e-06 | -3e-05 | -2e-06 | 6e-06 | 1.787288e-19 | 1e-05 | 4e-06
density a2 | -0.00456044 | -0.00459041 | -0.004195804 | -0.004090909 | -0.003459482 | -0.00493007 | -0.004135864 | -0.003821179 | -0.003216783 | -0.003571429 | -0.002287712 | -0.003211788 | -4.354385e-06 | 0.001259165 | 0.001702568 | 0.002080491 | 0.002392935 | 0.002639898 | 0.002821381 | 0.005383143 | 0.002549472 | 0.002614229 | -0.0014 | -0.0019 | -0.0018 | -0.0019 | -0.0014 | -0.0011
density a3 | -0.3014745 | -0.3493987 | -0.3794789 | -0.4163711 | -0.4541909 | -0.1959725 | -0.2473526 | -0.293882 | -0.3129371 | -0.340071 | -0.3657454 | -0.4270877 | -0.0003928822 | -0.3800246 | -0.4302286 | -0.4726474 | -0.5072811 | -0.5341296 | -0.5531931 | -0.7201587 | -0.5283527 | -0.5308522 | -0.2586 | -0.3276 | -0.3624 | -0.4141 | -0.4273 | -0.4362
density b | 1035.646 | 1040.891 | 1046.464 | 1049.788 | 1053.986 | 1039.681 | 1047.91 | 1052.593 | 1055.203 | 1062.948 | 1070.201 | 1077.113 | 1.049206 | 1029.121 | 1035.447 | 1041.509 | 1047.307 | 1052.842 | 1058.112 | 1063.104 | 1046.617 | 1050.385 | 1056.9 | 1073.8 | 1082.2 | 1095.4 | 1101.9 | 1106.2
kinematic_viscosity_a1 | -3.751855e-07 | -4.3847e-07 | -5.90137e-07 | -5.747711e-07 | -7.380999e-07 | -2.505109e-07 | -1.154863e-07 | -3.962516e-07 | -4.37781e-07 | -3.239475e-07 | -2.391731e-07 | -4.468371e-07 | -4.821924e-07 | -2.163725e-07 | -1.9864e-07 | -1.855476e-07 | -2.081484e-07 | -2.468376e-07 | -3.162482e-07 | -3.601075e-07 | -3.409829e-07 | -2.776737e-07 | -3.987004e-07 | -4.399769e-07 | -4.459074e-07 | -4.836256e-07 | -5.190405e-07 | -5.315291e-07
kinematic_viscosity_a2 | 0.0001337307 | 0.0001531105 | 0.0001719583 | 0.0001789806 | 0.0002054883 | 9.939769e-05 | 8.10063e-05 | 0.000122442 | 0.0001295544 | 0.0001192528 | 0.0001124542 | 0.0001405043 | 0.0001683604 | 9.294427e-05 | 8.890109e-05 | 8.618084e-05 | 9.479545e-05 | 0.0001077852 | 0.0001294687 | 0.0001430635 | 0.0001476351 | 0.0001291897 | 0.0001220478 | 0.0001346831 | 0.0001364986 | 0.0001480446 | 0.0001588856 | 0.0001627086
kinematic_viscosity_a3 | -0.02065465 | -0.0225836 | -0.02381493 | -0.02517923 | -0.02702245 | -0.016594 | -0.01632602 | -0.01782505 | -0.01844206 | -0.01864928 | -0.01914687 | -0.02047809 | -0.02487519 | -0.01811305 | -0.01821526 | -0.01842186 | -0.01961379 | -0.02107189 | -0.02311426 | -0.02449116 | -0.02330755 | -0.02206341 | -0.01640264 | -0.01810076 | -0.01834475 | -0.01989648 | -0.02135346 | -0.02186724
kinematic_viscosity_b | 0.8860055 | 1.01215 | 1.095241 | 1.199814 | 1.295551 | 0.6217867 | 0.6981152 | 0.7388796 | 0.7689895 | 0.8446191 | 0.9183734 | 0.9919169 | 1.181273 | 0.7716859 | 0.8626406 | 0.9597536 | 1.080338 | 1.205662 | 1.339859 | 1.47287 | 1.073446 | 1.154215 | 0.607633 | 0.8045151 | 0.8725674 | 1.057099 | 1.183339 | 1.249569
specific_heat_a1 | 5.439005e-08 | 2.719503e-08 | 3.787879e-08 | -2.622378e-08 | -3.599342e-09 | -9.065009e-08 | -6.475006e-08 | -3.367003e-07 | -9.065009e-08 | -4.144004e-07 | 1.942502e-07 | 1.554002e-07 | -3.090734e-08 | -6.398763e-23 | 2.146635e-21 | -1.025835e-21 | -9.113509e-21 | -3.080473e-21 | -6.917219e-21 | -3.500216e-21 | 3.05564e-08 | 3.743036e-08 | 6e-08 | -1e-07 | 1.794334e-21 | -1e-07 | -4e-08 | -3e-09
specific_heat_a2 | -7.342657e-06 | -2.997003e-06 | -4.045954e-06 | 4.545455e-06 | 1.270788e-06 | 1.648352e-05 | 1.998002e-05 | 3.396603e-05 | 1.648352e-05 | 5.594406e-05 | -3.346653e-05 | -2.197802e-05 | 4.302391e-06 | 1.253754e-19 | -2.298549e-19 | 1.671672e-19 | 2.528376e-18 | 3.76101e-19 | 9.609768e-19 | -2.712916e-19 | -6.917648e-06 | -1.072742e-05 | -1e-05 | 2e-06 | -7e-06 | -9e-07 | -6e-06 | -9e-06
specific_heat_a3 | 0.002088967 | 0.002483794 | 0.00283837 | 0.003025599 | 0.003536926 | 0.001322751 | 0.0006558257 | 0.001871832 | 0.001322751 | 0.0006008806 | 0.004531025 | 0.004130314 | 0.002993204 | 0.005622489 | 0.006440762 | 0.007258855 | 0.008076767 | 0.008894499 | 0.009712051 | 0.01052942 | 0.003012249 | 0.003435334 | 0.002 | 0.0021 | 0.0023 | 0.0036 | 0.0037 | 0.0037
specific_heat_b | 3.850909 | 3.743516 | 3.669046 | 3.569116 | 3.466926 | 3.801965 | 3.697536 | 3.608025 | 3.601965 | 3.497436 | 3.363137 | 3.262338 | 3.588895 | 3.957121 | 3.810683 | 3.628536 | 3.410681 | 3.157117 | 2.867846 | 2.542866 | 3.4594 | 3.359409 | 3.2595 | 3.1322 | 3.0747 | 2.9828 | 2.8787 | 2.8092
boiling_point | 104 | 105 | 105 | 106 | 106 | 102 | 104 | 104 | 104 | 106 | 106 | 108 | 104 | 103 | 103 | 104 | 105 | 107 | 108 | 111 | 104 | 105 | 103 | 104 | 105 | 107 | 108 | 109
freezing_point | -13 | -17 | -22 | -27 | -32 | -12 | -16 | -18 | -20 | -25 | -30 | -37 | -25 | -11 | -15 | -20 | -26 | -34 | -44 | -55 | -25 | -30 | -11 | -16 | -21 | -31 | -36 | -42
GWP | 1.376 | 1.6555 | 1.8705 | 2.1285 | 2.3005 | 0.56 | 0.66 | 0.706 | 0.76 | 0.88 | 0.98 | 1.1 | 2.5 | 1.15 | 1.45 | 1.5 | 1.72 | 2.0675 | 2.14 | 2.5 | 1.719525 | 1.891975 | 0.3 | 0.36 | 0.405 | 0.47 | 0.498 | 0.52
Nbr formules | 33
Neutragel Neo | Greenway Neo Solar N | Friogel
1.9628 | 33.92349876 | 5.036
64.9643049
93.767
88.348
0.899748
0.1299636
0.01299636
0.001199664
0.000299916
0.028
0.0278
1.7485 |  | 3
3.327
0.1473 |  | 0.16
0.003 |  | 0.004
0.0399888
0.025
0.1
2.2331
0.1105

## calcul parametres
Produits | Conductivité thermique |  |  |  | Masse volumique |  |  |  | Viscosité cinématique |  |  |  | Chaleur spécifique |  |  |  | Point d'ébullition (plus ou moins 1) | Point de congélation (plus ou moins 2) | GWP
| a1 | a2 | a3 | b | a1 | a2 | a3 | b | a1 | a2 | a3 | b | a1 | a2 | a3 | b
Greenway Neo N-13 (40%) | 3.409831e-09 | -5.575769e-06 | 0.001317186 | 0.443063 | -4.64852e-06 | 0.001259165 | -0.3800246 | 1029.121 | -2.163725e-07 | 9.294427e-05 | -0.01811305 | 0.7716859 | -6.398763e-23 | 1.253754e-19 | 0.005622489 | 3.957121 | 103 | -11 | 1.15
Greenway Neo N-18 (50%) | 3.889197e-09 | -5.27371e-06 | 0.001136834 | 0.4183048 | -5.834114e-06 | 0.001702568 | -0.4302286 | 1035.447 | -1.9864e-07 | 8.890109e-05 | -0.01821526 | 0.8626406 | 2.146635e-21 | -2.298549e-19 | 0.006440762 | 3.810683 | 103 | -15 | 1.45
Greenway Neo N-20 (60%) | 4.104337e-09 | -4.967793e-06 | 0.0009718566 | 0.3947609 | -6.850423e-06 | 0.002080491 | -0.4726474 | 1041.509 | -1.855476e-07 | 8.618084e-05 | -0.01842186 | 0.9597536 | -1.025835e-21 | 1.671672e-19 | 0.007258855 | 3.628536 | 104 | -20 | 1.5
Greenway Neo N-25 (70%) | 4.078851e-09 | -4.664026e-06 | 0.0008224752 | 0.3723972 | -7.697447e-06 | 0.002392935 | -0.5072811 | 1047.307 | -2.081484e-07 | 9.479545e-05 | -0.01961379 | 1.080338 | -9.113509e-21 | 2.528376e-18 | 0.008076767 | 3.410681 | 105 | -26 | 1.72
Greenway Neo N -35 (80%) | 3.788995e-09 | -4.352936e-06 | 0.000687515 | 0.3512093 | -8.375187e-06 | 0.002639898 | -0.5341296 | 1052.842 | -2.468376e-07 | 0.0001077852 | -0.02107189 | 1.205662 | -3.080473e-21 | 3.76101e-19 | 0.008894499 | 3.157117 | 107 | -34 | 2.0675
Greenway Neo N -39 (90%) | 3.265713e-09 | -4.042647e-06 | 0.0005673452 | 0.331164 | -8.883642e-06 | 0.002821381 | -0.5531931 | 1058.112 | -3.162482e-07 | 0.0001294687 | -0.02311426 | 1.339859 | -6.917219e-21 | 9.609768e-19 | 0.009712051 | 2.867846 | 108 | -44 | 2.14
Greenway Neo N (100%) | 2.492698e-09 | -3.726851e-06 | 0.0004611973 | 0.3122441 | -1.79661e-05 | 0.005383143 | -0.7201587 | 1063.104 | -3.601075e-07 | 0.0001430635 | -0.02449116 | 1.47287 | -3.500216e-21 | -2.712916e-19 | 0.01052942 | 2.542866 | 111 | -55 | 2.5
Greenway Neo Solar -25 | -7.398399e-09 | -2.149524e-06 | 0.0009716843 | 0.4124263 | -8.062228e-06 | 0.002549472 | -0.5283527 | 1046.617 | -3.409829e-07 | 0.0001476351 | -0.02330755 | 1.073446 | 3.05564e-08 | -6.917648e-06 | 0.003012249 | 3.4594 | 104 | -25 | 1.719525
Greenway Neo Solar -30 | -7.386432e-09 | -1.859252e-06 | 0.0008885955 | 0.3974616 | -8.301088e-06 | 0.002614229 | -0.5308522 | 1050.385 | -2.776737e-07 | 0.0001291897 | -0.02206341 | 1.154215 | 3.743036e-08 | -1.072742e-05 | 0.003435334 | 3.359409 | 105 | -30 | 1.891975
FRIOGEL Neo N-13 (30%) | 1.968402e-08 | -2.477522e-06 | 0.0005077219 | 0.4511615 | 1.424501e-05 | -0.00456044 | -0.3014745 | 1035.646 | -3.751855e-07 | 0.0001337307 | -0.02065465 | 0.8860055 | 5.439005e-08 | -7.342657e-06 | 0.002088967 | 3.850909 | 104 | -13 | 1.376
FRIOGEL Neo N-15 | 1.502202e-08 | -1.688312e-06 | 0.0004070892 | 0.4441595 | 1.476301e-05 | -0.00463037 | -0.3099179 | 1037.62 | -4.905369e-07 | 0.0001449051 | -0.02110239 | 0.9274158 | 4.273504e-08 | -4.395604e-06 | 0.002083639 | 3.82044 | 104.4 | -15
FRIOGEL Neo N-17 | 1.877752e-08 | -1.698302e-06 | 0.00028034 | 0.4340323 | 1.178451e-05 | -0.003961039 | -0.3600696 | 1040.891 | -3.27834e-07 | 0.0001335008 | -0.02172945 | 0.9925437 | -2.072002e-08 | 3.746254e-06 | 0.002203371 | 3.760686 | 104.7 | -17
FRIOGEL Neo N-18 (35%) | 1.929552e-08 | -1.768232e-06 | 0.0002502183 | 0.4304822 | 1.696452e-05 | -0.00459041 | -0.3493987 | 1041.964 | -4.3847e-07 | 0.0001531105 | -0.0225836 | 1.01215 | 2.719503e-08 | -2.997003e-06 | 0.002483794 | 3.743516 | 105 | -17 | 1.6555
FRIOGEL Neo N-20 | 2.12704e-08 | -1.853147e-06 | 0.0001446262 | 0.4206089 | 1.660839e-05 | -0.004555445 | -0.3694431 | 1045.052 | -4.626447e-07 | 0.0001560018 | -0.0233687 | 1.078364 | -2.039627e-08 | 3.896104e-06 | 0.002524018 | 3.687468 | 105.1 | -20
FRIOGEL Neo N-23 (40%) | 2.185315e-08 | -1.788212e-06 | 0.0001082542 | 0.4171184 | 1.456876e-05 | -0.004195804 | -0.3794789 | 1046.464 | -5.90137e-07 | 0.0001719583 | -0.02381493 | 1.095241 | 3.787879e-08 | -4.045954e-06 | 0.00283837 | 3.669046 | 105 | -22 | 1.8705
FRIOGEL Neo N-27 | 2.738928e-08 | -2.027972e-06 | -9.374792e-05 | 0.3981718 | 1.194639e-05 | -0.003701299 | -0.4273685 | 1051.273 | -5.444124e-07 | 0.0001779253 | -0.02556541 | 1.220146 | -2.622378e-08 | 4.795205e-06 | 0.003088037 | 3.549715 | 105.7 | -27
FRIOGEL Neo N-29 (45%) | 2.36014e-08 | -1.748252e-06 | -5.715534e-05 | 0.4007478 | 1.486014e-05 | -0.004090909 | -0.4163711 | 1049.788 | -5.747711e-07 | 0.0001789806 | -0.02517923 | 1.199814 | -2.622378e-08 | 4.545455e-06 | 0.003025599 | 3.569116 | 106 | -27 | 2.1285
FRIOGEL Neo N-34 (50%) | 2.45955e-08 | -1.737748e-06 | -0.0002083279 | 0.3857786 | 1.096942e-05 | -0.003459482 | -0.4541909 | 1053.986 | -7.380999e-07 | 0.0002054883 | -0.02702245 | 1.295551 | -3.599342e-09 | 1.270788e-06 | 0.003536926 | 3.466926 | 106 | -32 | 2.3005
Thermera -10 (30%) | 9.357848e-23 | 3.472419e-20 | 0.0004 | 0.443 | -3e-05 | -0.0014 | -0.2586 | 1056.9 | -3.987004e-07 | 0.0001220478 | -0.01640264 | 0.607633 | 6e-08 | -1e-05 | 0.002 | 3.2595 | 103 | -11 | 0.3
Thermera -15 (36%) | 2.614644e-22 | 3.858244e-21 | 0.0004 | 0.4078 | -2e-06 | -0.0019 | -0.3276 | 1073.8 | -4.399769e-07 | 0.0001346831 | -0.01810076 | 0.8045151 | -1e-07 | 2e-06 | 0.0021 | 3.1322 | 104 | -16 | 0.36
Thermera -20 (40,5%) | 2.488096e-22 | -1.929122e-20 | 0.0004 | 0.3903 | 6e-06 | -0.0018 | -0.3624 | 1082.2 | -4.459074e-07 | 0.0001364986 | -0.01834475 | 0.8725674 | 1.794334e-21 | -7e-06 | 0.0023 | 3.0747 | 105 | -21 | 0.405
Thermera -25 (44,5%) | 1.735752e-22 | 1.543297e-20 | 0.0004 | 0.3727 | 1e-05 | -0.0019 | -0.3968 | 1091 | -4.751545e-07 | 0.0001454515 | -0.01954798 | 1.004526 | -2e-07 | 9e-06 | 0.0029 | 3.0128 | 106 | -26 | 0.445
Thermera -30 (47%) | 3.377294e-22 | -3.086595e-20 | 0.0003 | 0.3639 | 1.787288e-19 | -0.0019 | -0.4141 | 1095.4 | -4.836256e-07 | 0.0001480446 | -0.01989648 | 1.057099 | -1e-07 | -9e-07 | 0.0036 | 2.9828 | 107 | -31 | 0.47
Thermera -35 (49,8%) | 2.018764e-23 | 2.893683e-20 | 0.0003 | 0.3551 | 1e-05 | -0.0014 | -0.4273 | 1101.9 | -5.190405e-07 | 0.0001588856 | -0.02135346 | 1.183339 | -4e-08 | -6e-06 | 0.0037 | 2.8787 | 108 | -36 | 0.498
Thermera -40 (52%) | 3.895865e-22 | -2.893683e-20 | 0.0003 | 0.342 | 4e-06 | -0.0011 | -0.4362 | 1106.2 | -5.315291e-07 | 0.0001627086 | -0.02186724 | 1.249569 | -3e-09 | -9e-06 | 0.0037 | 2.8092 | 109 | -42 | 0.52
NEUTRAGEL Neo -13(25%) | 2.758353e-08 | -4.020979e-06 | 0.0005479409 | 0.4919091 | 1.916602e-05 | -0.00493007 | -0.1959725 | 1039.681 | -2.505109e-07 | 9.939769e-05 | -0.016594 | 0.6217867 | -9.065009e-08 | 1.648352e-05 | 0.001322751 | 3.801965 | 102 | -12 | 0.56
NEUTRAGEL Neo -15(30%) | 2.991453e-08 | -3.636364e-06 | 0.0003277778 | 0.4758252 | 1.398601e-05 | -0.004135864 | -0.2473526 | 1047.91 | -1.154863e-07 | 8.10063e-05 | -0.01632602 | 0.6981152 | -6.475006e-08 | 1.998002e-05 | 0.0006558257 | 3.697536 | 104 | -16 | 0.66
NEUTRAGEL Neo -18(33%) | 3.108003e-08 | -3.316683e-06 | 0.00019889 | 0.4662198 | 1.424501e-05 | -0.003821179 | -0.293882 | 1052.593 | -3.962516e-07 | 0.000122442 | -0.01782505 | 0.7388796 | -3.367003e-07 | 3.396603e-05 | 0.001871832 | 3.608025 | 104 | -18 | 0.706
NEUTRAGEL Neo -20(35%) | 3.263403e-08 | -3.346653e-06 | 0.0001231102 | 0.4603347 | 1.048951e-05 | -0.003216783 | -0.3129371 | 1055.203 | -4.37781e-07 | 0.0001295544 | -0.01844206 | 0.7689895 | -9.065009e-08 | 1.648352e-05 | 0.001322751 | 3.601965 | 104 | -20 | 0.76
NEUTRAGEL Neo -27(40%) | 4.079254e-08 | -3.771229e-06 | -4.858475e-05 | 0.445954 | 1.359751e-05 | -0.003571429 | -0.340071 | 1062.948 | -3.239475e-07 | 0.0001192528 | -0.01864928 | 0.8446191 | -4.144004e-07 | 5.594406e-05 | 0.0006008806 | 3.497436 | 106 | -25 | 0.88
NEUTRAGEL Neo -32(45%) | 3.651904e-08 | -2.927073e-06 | -0.0002136419 | 0.4321598 | 3.108003e-06 | -0.002287712 | -0.3657454 | 1070.201 | -2.391731e-07 | 0.0001124542 | -0.01914687 | 0.9183734 | 1.942502e-07 | -3.346653e-05 | 0.004531025 | 3.363137 | 106 | -30 | 0.98
NEUTRAGEL Neo -39(50%) | 3.483553e-08 | -2.542458e-06 | -0.0003522848 | 0.4198358 | 1.463351e-05 | -0.003211788 | -0.4270877 | 1077.113 | -4.468371e-07 | 0.0001405043 | -0.02047809 | 0.9919169 | 1.554002e-07 | -2.197802e-05 | 0.004130314 | 3.262338 | 108 | -37 | 1.1
SOLUFLUID SOLAR | [8 empty] | -8.74834e-07 | 0.0002122275 | -0.02558405 | 1.061428 | -1.316747e-08 | 1.702452e-05 | 0.001005897 | 3.720799 | 104 | -25 | 2.5
SOLUFLUID | 2.182224e-08 | -1.607338e-06 | -2.81443e-05 | 0.4041223 | 1.482294e-08 | -4.354385e-06 | -0.0003928822 | 1.049206 | -4.821924e-07 | 0.0001683604 | -0.02487519 | 1.181273 | -3.090734e-08 | 4.302391e-06 | 0.002993204 | 3.588895 | 104 | -25 | 2.5
〖𝒚=𝒂𝟏 𝑻〗^𝟑+𝒂𝟐 𝑻^𝟐+𝒂𝟑 𝑻^ +𝒃
〖𝒚=𝒂𝟏 𝑻〗^𝟑+𝒂𝟐 𝑻^𝟐+𝒂𝟑 𝑻^ +𝒃
〖𝒚=𝒂𝟏 𝑻〗^𝟑+𝒂𝟐 𝑻^𝟐+𝒂𝟑 𝑻^ +𝒃
〖𝒚=𝟏𝟎〗^(〖(𝒂𝟏 𝑻〗^𝟑+𝒂𝟐 𝑻^𝟐+𝒂𝟑 𝑻^ +𝒃))

## Formule moléculaire
Raw Materials | Formule | SMILES | C | O | H | OH | COOH | K | P | Na | Si | N | S
Water demineralised | H20 | O |  | 1 | 2
1,3-propanediol | C3H802 | OCCCO | 3 |  | 6 | 2
MEG technique | C2H6O2 | C(CO)O | 2 |  | 4 | 2
MPG | C3H802 | CC(CO)O | 3 |  | 6 | 2
DKP (dipotassium phosphate) | HK204P | OP(=O)([O-])[O-].[K+].[K+] |  | 3 |  | 1 |  | 2 | 1
Benzoate de sodium | C7H5NaO2 | C1=CC=C(C=C1)C(=O)[O-].[Na+] | 7 | 2 | 5 |  |  |  |  | 1
Sodium Metasilicate Pentahydrate | H10Na2O8Si | O.O.O.O.O.[O-][Si](=O)[O-].[Na+].[Na+] |  | 8 | 10 |  |  |  |  | 2 | 1
Food Yellow 4 | C16H9N4Na3O9S2 | C1=CC(=CC=C1N=NC2C(=NN(C2=O)C3=CC=C(C=C3)S(=O)(=O)[O-])C(=O)[O-])S(=O)(=O)[O-].[Na+].[Na+].[Na+] | 16 | 8 | 8 | 1 |  |  |  | 3 |  | 4 | 2
Food Blue 2 | C37H34N2Na2O9S3 | CCN(CC1=CC(=CC=C1)S(=O)(=O)[O-])C2=CC=C(C=C2)C(=C3C=CC(=[N+](CC)CC4=CC(=CC=C4)S(=O)(=O)[O-])C=C3)C5=CC=CC=C5S(=O)(=O)[O-].[Na+].[Na+] | 37 | 9 | 34 |  |  |  |  | 2 |  | 2 | 3
Benzoate de denatonium in MPG | C28H34N2O3 | CC[N+](CC)(CC1=CC=CC=C1)CC(=O)NC2=C(C=CC=C2C)C.C1=CC=C(C=C1)C(=O)[O-] | 28 | 3 | 34 | [6 empty] | 2
Benzoate de denatonium in MEG
Acide Sebacique | C10H18O4 | C(CCCCC(=O)O)CCCC(=O)O | 8 |  | 16 |  | 2
Lessive de potasse 50% | KOH | [OH-].[K+] |  |  |  | 1 |  | 1
Tolytriazol granulé | C7H7N3 | C1=CC=C2C(=C1)NC(=N2)N | 7 |  | 7 | [6 empty] | 3
Anti M.Foam BAN 136B
CONSPERSE 164
Belclene 400
Mel colorant rouge alimentaire
Soude 30,5% | NaOH | [OH-].[Na+] |  |  |  | 1 |  |  |  | 1
Mel MPG/Rouge 96/4
Mel Colorant jaune alimentaire
THERMOCON B
NUTRISTIM